## Sheet1
Unit in mm
0.033
0.06
0.033
0.41
0.033
0.06
0.033
Note:
1. The base material is TU-662, and Dk is 3.8.
2. The build up resin is thermal curable epoxy, and Dk is 3.4.
3. Core thickness is 0.41mm,initial copper foil is 0.018mm,final copper thickness is 0.033mm.
4. Build up dielectrics thickness is about 0.06mm.
5. The outer layer copper thickness is 0.033mm.
5.The final board thickness is about 0.662mm±10%